## 24
Example Mill Metallurgy Summary
Mill Area | Production |  |  |  | Grade |  |  |  | Metal Units |  |  |  | Metal Recovery
| WMT | %H2O | DMT | Weight% | %Cu | %Pb | %Zn | %Fe | %Cu | %Pb | %Zn | %Fe | %Cu | %Pb | %Zn | %Fe
Total Feed | 1566 | 3.82 | 1506.1788 | 100 | 0.634292 | 0.317054 | 3.109839 | 8.725928 | 63.4292 | 31.7054 | 310.9839 | 872.5928 | 100 | 100 | 100 | 100
Cu Concentrate |  |  | 26.4 | 1.75278 | 25.31 | 9.18 | 7.84 | 22.99 | 44.36286 | 16.09052 | 13.74179 | 40.29641 | 69.94076 | 50.7501 | 4.418813 | 4.618009
Pb Concentrate |  |  | 2.4 | 0.1593436 | 6.75 | 11.64 | 34.97 | 10.19 | 1.07557 | 1.85476 | 5.572247 | 1.623712 | 1.695701 | 5.849982 | 1.791812 | 0.186079
Zn Concentrate |  |  | 77.1 | 5.118914 | 1.88 | 1.78 | 52.62 | 5.72 | 9.623559 | 9.111667 | 269.3573 | 29.28019 | 15.17213 | 28.73854 | 86.61455 | 3.355539
Circuit Tails |  |  | 1400.2788 | 92.96896 | 0.09 | 0.05 | 0.24 | 8.62 | 8.367207 | 4.648448 | 22.31255 | 801.3925 | 13.19141 | 14.66138 | 7.174826 | 91.84037
Operating Hours | 12.5
Maintenance Hours | 0 |  | Note: Data input in yellow cells
Availability (%) | 100
https://www.911metallurgist.com
Disclaimer
-
phani