## About ...
About the Media Charge_Optimal Ball Size_SPEC_Ball Mills Spreadsheet ...
TO BE DEVELOPED

## Optimal Ball Size
Moly-Cop Tools TM (Version 2.0) | [5 empty] | Alpha0 |  | 0.01 | alpha00 | 0.6
OPTIMAL MAKE-UP BALL SIZE : BALL MILLS | [7 empty] | 4.6 | alpha01 | 4.6
Sepulveda's Pseudo Empirical Correlation | [7 empty] | 4.2 | alpha02 | 4.2
Remarks : | Tamaño de Bola Optimo | [6 empty] | Alpha0 |  | Alpha0
| Molino 12 x 13 - Yauliyacu |  |  |  |  | Ball Size | 1/x | Reference |  | Estimated
|  | Actual | Ref./Def. | Correction
| Significant Variable | Value | Value | Factor
[6 empty] | 4 | 0.25 | 0.008359666 |  | 0.5015799 | 2.5 | 0.001
FEED SIZE DISTRIBUTION : | [5 empty] | 3.5 | 0.2857143 | 0.009091564 |  | 0.5454939 | 2.5 | 0.6639873
| F80, microns | 1200 |  | 0.4530054 |  | 3 | 0.3333333 | 0.01 |  | 0.6
| F50, microns | 400 | 516 | 1.370918 |  | 2.5 | 0.4 | 0.01106645 |  | 0.6639873 | 0 | 0.6639873
[6 empty] | 2 | 0.5 | 0.01201215 |  | 0.7207288 | 2.5 | 0.6639873
PRODUCT SIZE : | [5 empty] | 1.5 | 0.6666667 | 0.01142631 |  | 0.6855785
| P80, microns | 200 |  | 1.017215
CURRENT BALL SIZE, in |  | 2.5 |  |  | Ref. | 3 | 0.3333333 | 0.01 |  | 0.6
GRINDING PARAMETERS FOR CURRENT BALL SIZE : |  |  |  |  | Current | 2.5 | 0.4 | 0.01106645 |  | 0.6639873
Ball Size Dependance of Alpha0 and Dcrit :
| Alpha0 | 0.6639873 | 0.01106645
| Alpha0 (for 3" Balls) | 0.6 | 0.01
| Alpha01 | 4.6 | 4.6 | 1 |  | Dcrit |  | 7000 | alpha00 | 9000
| Alpha02 | 4.2 | 4.2 | 1 |  |  |  | 7.3 | alpha01 | 7.60498
| Dcrit | 7009.207 | 5451.605 |  |  |  |  | 0.5 | alpha02 | 0.5
| Dcrit (for 3" Balls), microns | 9000 | 7000
| Dcrit0 | 7.60498 | 7.3 | 0.8026887 |  |  |  | Alpha0 |  | Alpha0
| Dcrit1 | 0.5 | 0.5 | 1 |  | Ball Size | 1/x | Reference |  | Estimated
Alpha1 and Alpha2 :
| Alpha1 | 0.6773443 | 0.65 | 0.9795668
| Alpha2 | 3.5 | 3 | 1.101987 |  | 4 | 0.25 | 11541.05 |  | 14838.49 | 2.5 | 1000
[6 empty] | 3.5 | 0.2857143 | 8988.178 |  | 11556.23 | 2.5 | 7009.207
Beta0 and Beta1 : | [5 empty] | 3 | 0.3333333 | 7000 |  | 9000
| Beta0 | 0.257228 | 0.2 | 1.037946 |  | 2.5 | 0.4 | 5451.605 |  | 7009.207 | 0 | 7009.207
| Beta1 | 0.3578227 | 0.25 | 0.9668555 |  | 2 | 0.5 | 4245.715 |  | 5458.776 | 2.5 | 7009.207
[6 empty] | 1.5 | 0.6666667 | 3306.566 |  | 4251.299
RECOMMENDED OPTIMAL SIZE, in |  |  | 1.618684
[5 empty] | Ref. | 3 | 0.3333333 | 7000 |  | 9000
Current/Optimal Ball Diameter Ratio |  |  | 1.544464
Expected Improvement Constant, e |  |  | 1.136879 |  | Current | 2.5 | 0.4 | 5451.605 |  | 7009.207
EXPECTED THROUGHPUT IMPROVEMENT: |  |  | 50.83365 | %

## Mixed_Strings
Moly-Cop Tools TM (Version 2.0)
BALL CHARGE COMPOSITION AT EQUILIBRIUM
Remarks : | Tamaño de Bola Optimo
Molino 12 x 13 - Yauliyacu
Mill Dimensions and Operating Conditions :
Eff. Diameter, ft | 18.5 | Eff. Diameter, m | 5.6425
Eff. Length, ft | 22 | Eff. Length, m | 6.71
% Critical Speed | 72 | Mill Speed, rpm | 12.82258
Ball Dens., ton/m3 (app) | 4.646 | Mill Volume, m3 | 167.7859
Ball Filling, % (app) | 38 | Charge Weight, tons | 296.2227
Scrap Size, in | 0.5
Balanced Charge : |  |  | Overall
| String 1 | String 2 | Charge Area
Top Size, in | 3 | 2 | Indicated Mix
Specific Area, m2/m3 | 62.74891 | 93.37656 | 83.8115
Recharge Policy, % | 23.38174 | 76.61826 | Target Value
Mill Charge Content, % | 31.23016 | 68.76984 | 114.347
|  | Excess Area | -30.53555
|  |  | Balanced Charge, |  |  |  |  | Initial
Ball Size, in | % Passing | % Passing | % Retained | Mid-Points | String 1 | String 2 | Combined | Charge
3 | 100 | 100 | 9.549918 | 3 | 100 | 100 | 100 | 9.549918
2.5 | 48.18533 | 100 | 12.05798 | 2.738613 | 69.42085 | 100 | 90.45008 | 12.05798
2 | 19.69112 | 100 | 36.37848 | 2.236068 | 30.81081 | 100 | 78.3921 | 36.37848
1.5 | 6.177606 | 31.37255 | 31.73057 | 1.732051 | 11.04247 | 56.07843 | 42.01363 | 31.73057
1 | 1.158301 | 5.882353 | 9.401651 | 1.224745 | 2.702703 | 13.72549 | 10.28306 | 9.401651
0.5 | 0 | 0 | 0.8814048 | 0.7071068 | 0.2316602 | 1.176471 | 0.8814048 | 0.8814048
0.5 | 0 | 0 | 0 | 0.5 | 0 | 0 | 0 | 0
0.5 | 0 | 0 | 0 | 0.5 | 0 | 0 | 0 | 0
0
100
Weight, tons | 92.51083 | 203.7119 | 296.2227
Volume, m3 (app) | 19.91193 | 43.84672 | 63.75865
Area, m2 | 1249.452 | 4094.256 | 5343.708
# Balls per ton | 1859.613 | 5666.349 | 4477.499
Note on F23: To determine the proper combination of the 2 strings to yield the Target Area level, set this value to zero using the function Tools / Goal Seek, by changing Cell D21.
Note on D13: Apparent Density of a Ball Charge, not including ore slurry in the interstitial voids.
Note on D19: Commercially available sizes only !
Note on E19: Commercially available sizes only !
Note on F27: If less than 10%, it is recommended to simply add this proportion to the neighboring ball size fractions.
Note on F28: If less than 10%, it is recommended to simply add this proportion to the neighboring ball size fractions.
Note on F29: If less than 10%, it is recommended to simply add this proportion to the neighboring ball size fractions.
Note on F30: If less than 10%, it is recommended to simply add this proportion to the neighboring ball size fractions.
Note on F31: If less than 10%, it is recommended to simply add this proportion to the neighboring ball size fractions.
Note on F32: If less than 10%, it is recommended to simply add this proportion to the neighboring ball size fractions.
Note on F33: If less than 10%, it is recommended to simply add this proportion to the neighboring ball size fractions.
Note on F34: If less than 10%, it is recommended to simply add this proportion to the neighboring ball size fractions.
Note on F22: From SPEC Correlation.